## Sheet1
Temperature | T^(-0.5) | 3x3NTD | 3x1NTD | 19T20
0.02042 | 6.997971 | 19700000 | 20900000 | 14360000
0.028095 | 5.966031 | 3510000 | 4460000 | 2590000
0.037545 | 5.160882 | 535200 | 1437000 | 425100

## Sheet1 (2)
Temperature | T^(-0.5) | 3x3NTD | 3x1NTD | 19T20
0.02042 | 6.997971 | 19700000 | 20900000 | 14360000
0.028095 | 5.966031 | 3510000 | 4460000 | 2590000
0.03586 | 5.280741 | 682200 | 1761500 | 526900
0.037545 | 5.160882 | 535200 | 1437000 | 425100
0.03923 | 5.048831 | 388200 | 1112500 | 323300

## buyaokan
Temperature | T^(-0.5) | 3x3NTD | 3x1NTD | 19T20
0.02042 | 6.997971 | 19700000 | 20900000 | 14360000
0.028095 | 5.966031 | 3510000 | 4460000 | 2590000
0.03586 | 5.280741 | 682200 | 1761500 | 526900
0.037545 | 5.160882 | 535200 | 1437000 | 425100
0.03923 | 5.048831 | 388200 | 1112500 | 323300
295 | 0.05822225 | 9.8 | 12.5 | 11.6