## Sheet1
Temperature | T^(-0.5) | 3x3NTD | 3x1NTD | 19T20
0.02042 | 6.997971 | 19700000 | 20900000 | 14360000
0.028095 | 5.966031 | 3510000 | 4460000 | 2590000
0.037545 | 5.160882 | 535200 | 1437000 | 425100

## Sheet1 (2)
Temperature | T^(-0.5) | 3x3NTD | 3x1NTD | 19T20
0.02042 | 6.997971 | 19700000 | 20900000 | 14360000
0.028095 | 5.966031 | 3510000 | 4460000 | 2590000
0.03586 | 5.280741 | 682200 | 1761500 | 526900
0.037545 | 5.160882 | 535200 | 1437000 | 425100
0.03923 | 5.048831 | 388200 | 1112500 | 323300

## buyaokan
Temperature | T^(-0.5) | 3x3NTD | 3x1NTD | 19T20
0.02042 | 6.997971 | 19700000 | 20900000 | 14360000
0.028095 | 5.966031 | 3510000 | 4460000 | 2590000
0.03586 | 5.280741 | 682200 | 1761500 | 526900
0.037545 | 5.160882 | 535200 | 1437000 | 425100
0.03923 | 5.048831 | 388200 | 1112500 | 323300
295 | 0.05822225 | 9.8 | 12.5 | 11.6

## Final
Temp Min | Temp Max | Temp (MXC) | Temperature(Sample) | T^(-0.5) | 3x3NTD | 3x1NTD | 19T20
19.89 | 20.15 | 0.02002 | 0.02 | 7.067535 | 33200000 | 32200000 | 26300000
21.52 | 22.88 | 0.0222 | 0.02042 | 6.711561 | 19700000 | 20900000 | 14360000
28.33 | 31.52 | 0.029925 | 0.028095 | 5.780733 | 3510000 | 4460000 | 2590000
38.01 | 38.01 | 0.03801 | 0.03586 | 5.129217 | 682200 | 1761500 | 526900
38.01 | 41.78 | 0.039895 | 0.037545 | 5.006575 | 535200 | 1437000 | 425100
41.78 | 41.78 | 0.04178 | 0.03923 | 4.89233 | 388200 | 1112500 | 323300
39.9 | 40.09 | 0.039995 | 0.04 | 5.000313 | 525800 | 1354900 | 407600
49.94 | 50.04 | 0.04999 | 0.05 | 4.472583 | 142200 | 419550 | 112530
99.81 | 100.12 | 0.099965 | 0.1 | 3.162831 | 5775 | 21981.3 | 4942